## Unary data - CO2 on RM8850
T | p | qex | qabs | U(qex) | U(qabs)
[K] | [MPa] | [mmol/g] | [mmol/g] | [mmol/g] | [mmol/g]
298.05 | 3.008 | 7.639 | 8.16 | 0.022 | 0.022 | Adsorbent | NIST reference zeolite NaY (RM 8850)
298.05 | 2.509 | 7.652 | 8.07 | 0.022 | 0.022 | Adsorptive | CO2
298.05 | 2.01 | 7.637 | 7.961 | 0.022 | 0.022 | Method | Gravimetric method
298.05 | 1.505 | 7.588 | 7.823 | 0.022 | 0.022 | Activation | Vacuum at 633K for 16 h
298.05 | 1.005 | 7.463 | 7.615 | 0.022 | 0.022
298.05 | 0.75 | 7.347 | 7.459 | 0.022 | 0.022
298.05 | 0.504 | 7.16 | 7.234 | 0.022 | 0.022
298.05 | 0.254 | 6.764 | 6.801 | 0.022 | 0.022
298.05 | 0.11 | 6.117 | 6.133 | 0.021 | 0.021
298.05 | 0.074 | 5.73 | 5.74 | 0.021 | 0.021
298.05 | 0.053 | 5.348 | 5.355 | 0.021 | 0.021
298.06 | 0.033 | 4.706 | 4.71 | 0.02 | 0.02
333.05 | 2.908 | 7.076 | 7.492 | 0.022 | 0.022
333.05 | 2.499 | 7.047 | 7.399 | 0.022 | 0.022
333.01 | 2.005 | 6.983 | 7.26 | 0.022 | 0.022
333.09 | 1.502 | 6.862 | 7.065 | 0.022 | 0.022
333.05 | 1.003 | 6.642 | 6.775 | 0.021 | 0.021
333.05 | 0.75 | 6.446 | 6.545 | 0.021 | 0.021
333.06 | 0.504 | 6.127 | 6.193 | 0.021 | 0.021
333.08 | 0.253 | 5.418 | 5.451 | 0.021 | 0.021
333.06 | 0.111 | 4.29 | 4.304 | 0.02 | 0.02
333.07 | 0.083 | 3.84 | 3.851 | 0.019 | 0.019
333.05 | 0.053 | 3.186 | 3.193 | 0.019 | 0.019
333.05 | 0.033 | 2.543 | 2.548 | 0.019 | 0.019
353.05 | 2.972 | 6.676 | 7.068 | 0.021 | 0.021
353.05 | 2.51 | 6.619 | 6.945 | 0.021 | 0.021
353.05 | 2.01 | 6.521 | 6.778 | 0.021 | 0.021
353.04 | 1.501 | 6.354 | 6.543 | 0.021 | 0.021
353.04 | 1.007 | 6.059 | 6.184 | 0.021 | 0.021
353.04 | 0.752 | 5.799 | 5.892 | 0.021 | 0.021
353.05 | 0.504 | 5.378 | 5.439 | 0.02 | 0.021
353.05 | 0.255 | 4.486 | 4.517 | 0.02 | 0.02
353.05 | 0.107 | 3.181 | 3.194 | 0.019 | 0.019
353.03 | 0.078 | 2.746 | 2.756 | 0.019 | 0.019
353.05 | 0.052 | 2.222 | 2.229 | 0.018 | 0.018
353.03 | 0.027 | 1.623 | 1.626 | 0.018 | 0.018
393.04 | 3.018 | 5.764 | 6.111 | 0.021 | 0.021
393 | 2.501 | 5.642 | 5.926 | 0.021 | 0.021
393 | 2.002 | 5.467 | 5.693 | 0.02 | 0.021
392.95 | 1.502 | 5.195 | 5.362 | 0.02 | 0.02
392.94 | 0.997 | 4.733 | 4.843 | 0.02 | 0.02
392.95 | 0.752 | 4.362 | 4.445 | 0.02 | 0.02
393.01 | 0.503 | 3.786 | 3.84 | 0.019 | 0.019
393.05 | 0.258 | 2.791 | 2.819 | 0.019 | 0.019
393.02 | 0.105 | 1.699 | 1.711 | 0.018 | 0.018
392.95 | 0.079 | 1.408 | 1.417 | 0.018 | 0.018
392.95 | 0.052 | 1.058 | 1.064 | 0.017 | 0.017
392.83 | 0.029 | 0.755 | 0.759 | 0.017 | 0.017

## Unary data - CH4 on RM8850
T | p | qex | qabs | U(qex) | U(qabs)
[K] | [MPa] | [mmol/g] | [mmol/g] | [mmol/g] | [mmol/g]
298.05 | 2.999 | 3.753 | 4.209 | 0.048 | 0.048 | Adsorbent | NIST reference zeolite NaY (RM 8850)
298.14 | 2.49 | 3.61 | 3.985 | 0.048 | 0.048 | Adsorptive | CH4
298.1 | 2.005 | 3.414 | 3.713 | 0.048 | 0.048 | Method | Gravimetric method
298.05 | 1.505 | 3.101 | 3.323 | 0.048 | 0.048 | Activation | Vacuum at 633K for 16 h
298.15 | 1.007 | 2.59 | 2.737 | 0.048 | 0.048
298.1 | 0.751 | 2.195 | 2.305 | 0.047 | 0.047
298.07 | 0.503 | 1.679 | 1.752 | 0.047 | 0.047
298.15 | 0.251 | 0.976 | 1.012 | 0.046 | 0.047
298.07 | 0.105 | 0.494 | 0.509 | 0.046 | 0.046
298.06 | 0.075 | 0.384 | 0.395 | 0.046 | 0.046
298.05 | 0.046 | 0.276 | 0.283 | 0.046 | 0.046
298.05 | 0.027 | 0.203 | 0.207 | 0.046 | 0.046
332.93 | 2.95 | 2.784 | 3.176 | 0.048 | 0.048
333.05 | 2.502 | 2.612 | 2.942 | 0.047 | 0.048
333.11 | 2.006 | 2.363 | 2.627 | 0.047 | 0.047
333.09 | 1.492 | 2.014 | 2.209 | 0.047 | 0.047
333.05 | 1.004 | 1.552 | 1.683 | 0.047 | 0.047
333.11 | 0.752 | 1.247 | 1.344 | 0.047 | 0.047
333.15 | 0.504 | 0.894 | 0.959 | 0.046 | 0.046
333.07 | 0.259 | 0.493 | 0.527 | 0.046 | 0.046
333.05 | 0.107 | 0.218 | 0.231 | 0.046 | 0.046
333.05 | 0.082 | 0.191 | 0.202 | 0.046 | 0.046
333.03 | 0.051 | 0.13 | 0.137 | 0.046 | 0.046
333.05 | 0.026 | 0.079 | 0.082 | 0.046 | 0.046
352.93 | 2.89 | 2.306 | 2.665 | 0.047 | 0.047
353.05 | 2.501 | 2.154 | 2.464 | 0.047 | 0.047
353.05 | 2.004 | 1.911 | 2.158 | 0.047 | 0.047
353.05 | 1.5 | 1.589 | 1.773 | 0.047 | 0.047
353.05 | 0.998 | 1.179 | 1.301 | 0.047 | 0.047
353.05 | 0.741 | 0.926 | 1.016 | 0.046 | 0.046
353.05 | 0.506 | 0.665 | 0.726 | 0.046 | 0.046
352.95 | 0.249 | 0.348 | 0.379 | 0.046 | 0.046
352.91 | 0.109 | 0.162 | 0.175 | 0.046 | 0.046
352.99 | 0.067 | 0.102 | 0.111 | 0.046 | 0.046
353.05 | 0.051 | 0.08 | 0.086 | 0.046 | 0.046
353.05 | 0.025 | 0.044 | 0.047 | 0.046 | 0.046
392.93 | 2.98 | 1.624 | 1.953 | 0.047 | 0.047
392.92 | 2.501 | 1.458 | 1.734 | 0.047 | 0.047
393.2 | 2.003 | 1.252 | 1.472 | 0.047 | 0.047
392.98 | 1.5 | 1.012 | 1.177 | 0.046 | 0.046
392.87 | 0.995 | 0.727 | 0.836 | 0.046 | 0.046
392.92 | 0.75 | 0.568 | 0.65 | 0.046 | 0.046
392.95 | 0.502 | 0.396 | 0.451 | 0.046 | 0.046
392.92 | 0.25 | 0.211 | 0.238 | 0.046 | 0.046
392.88 | 0.101 | 0.094 | 0.106 | 0.046 | 0.046
392.98 | 0.079 | 0.077 | 0.086 | 0.046 | 0.046
392.99 | 0.049 | 0.052 | 0.058 | 0.046 | 0.046
393.04 | 0.03 | 0.036 | 0.039 | 0.046 | 0.046

## Binary data - CO2+CH4 on RM8850
T | p | yCO2 | yCH4 | qabs,CO2 | qabs,CH4 | Uc,GUM(qabs,CO2) | Uc,GUM(qabs,CH4) | Uc,MC(qabs,CO2) | Uc,MC(qabs,CH4) | qex,CO2 | qex,CH4
[K] | [MPa] | [-] | [-] | [mmol/g] | [mmol/g] | [mmol/g] | [mmol/g] | [mmol/g] | [mmol/g] | [mmol/g] | [mmol/g]
298.05 | 0.101 | 0.008 | 0.992 | 0.629 | 0.474 | 0.031 | 0.09 | 0.046 | 0.135 | 0.628 | 0.458 | Adsorbent | NIST reference zeolite NaY (RM 8850)
298.05 | 0.251 | 0.016 | 0.984 | 1.346 | 0.905 | 0.044 | 0.124 | 0.069 | 0.197 | 1.346 | 0.869 | Adsorptive | CO2+CH4 mixture
298.05 | 0.512 | 0.028 | 0.972 | 2.464 | 1.302 | 0.072 | 0.199 | 0.12 | 0.333 | 2.462 | 1.229 | Method | Gravimetric method
298.05 | 1.006 | 0.051 | 0.949 | 4.035 | 1.303 | 0.122 | 0.336 | 0.207 | 0.568 | 4.027 | 1.162 | Activation | Vacuum at 633K for 16 h
298.05 | 1.993 | 0.107 | 0.893 | 5.6 | 1.105 | 0.217 | 0.597 | 0.369 | 1.012 | 5.568 | 0.838
298.05 | 3.005 | 0.146 | 0.854 | 6.162 | 1.117 | 0.315 | 0.866 | 0.567 | 1.553 | 6.094 | 0.723
298.05 | 0.11 | 0.056 | 0.944 | 1.678 | 0.42 | 0.03 | 0.073 | 0.041 | 0.092 | 1.677 | 0.405
298.05 | 0.244 | 0.09 | 0.91 | 3.248 | 0.649 | 0.036 | 0.093 | 0.055 | 0.136 | 3.245 | 0.617
298.05 | 0.5 | 0.16 | 0.84 | 5.009 | 0.577 | 0.05 | 0.131 | 0.081 | 0.213 | 4.997 | 0.515
297.95 | 0.999 | 0.271 | 0.729 | 6.233 | 0.232 | 0.073 | 0.197 | 0.124 | 0.333 | 6.192 | 0.124
298.05 | 2.003 | 0.386 | 0.614 | 6.713 | 0.779 | 0.124 | 0.339 | 0.211 | 0.576 | 6.595 | 0.591
298.05 | 2.998 | 0.419 | 0.581 | 7.088 | 0.724 | 0.179 | 0.49 | 0.302 | 0.827 | 6.89 | 0.449
298.05 | 0.106 | 0.234 | 0.766 | 3.631 | 0.242 | 0.03 | 0.062 | 0.043 | 0.067 | 3.628 | 0.23
298.05 | 0.26 | 0.4 | 0.6 | 5.521 | 0.218 | 0.032 | 0.069 | 0.049 | 0.084 | 5.506 | 0.196
298.05 | 0.508 | 0.525 | 0.475 | 6.362 | 0.062 | 0.036 | 0.08 | 0.056 | 0.108 | 6.323 | 0.027
297.99 | 1.01 | 0.639 | 0.361 | 6.866 | 0.237 | 0.045 | 0.109 | 0.072 | 0.166 | 6.769 | 0.183
298.05 | 1.996 | 0.691 | 0.309 | 7.354 | 0.242 | 0.069 | 0.181 | 0.116 | 0.299 | 7.138 | 0.146
298.05 | 2.997 | 0.712 | 0.288 | 7.582 | 0.295 | 0.101 | 0.273 | 0.17 | 0.453 | 7.232 | 0.153
312.95 | 0.116 | 0.033 | 0.967 | 0.539 | 0.346 | 0.03 | 0.087 | 0.044 | 0.133 | 0.538 | 0.33
312.95 | 0.498 | 0.041 | 0.959 | 2.121 | 1.075 | 0.065 | 0.181 | 0.111 | 0.309 | 2.118 | 1.009
312.99 | 2.005 | 0.1 | 0.9 | 5.27 | 0.134 | 0.201 | 0.552 | 0.365 | 0.997 | 5.242 | -0.122
312.95 | 0.108 | 0.096 | 0.904 | 1.377 | 0.303 | 0.028 | 0.07 | 0.04 | 0.09 | 1.375 | 0.289
312.95 | 0.494 | 0.184 | 0.816 | 4.414 | 0.553 | 0.046 | 0.121 | 0.073 | 0.191 | 4.402 | 0.497
312.95 | 2.005 | 0.369 | 0.631 | 6.673 | 0.132 | 0.116 | 0.317 | 0.203 | 0.554 | 6.567 | -0.05
313.05 | 0.113 | 0.319 | 0.681 | 3.124 | 0.216 | 0.029 | 0.06 | 0.041 | 0.064 | 3.119 | 0.205
313.01 | 0.503 | 0.538 | 0.462 | 5.899 | 0.14 | 0.034 | 0.076 | 0.054 | 0.105 | 5.861 | 0.108
313.05 | 2.016 | 0.692 | 0.308 | 7.025 | 0.293 | 0.065 | 0.169 | 0.109 | 0.276 | 6.82 | 0.201
333.03 | 0.112 | 0.055 | 0.945 | 0.448 | 0.308 | 0.029 | 0.084 | 0.042 | 0.123 | 0.447 | 0.294
333.04 | 0.248 | 0.056 | 0.944 | 0.966 | 0.608 | 0.038 | 0.108 | 0.06 | 0.173 | 0.965 | 0.577
333.05 | 0.502 | 0.064 | 0.936 | 1.799 | 0.955 | 0.061 | 0.168 | 0.102 | 0.282 | 1.795 | 0.894
333.05 | 1.008 | 0.084 | 0.916 | 3.028 | 1.065 | 0.105 | 0.289 | 0.178 | 0.5 | 3.017 | 0.944
333.05 | 2.014 | 0.117 | 0.883 | 4.535 | 0.635 | 0.189 | 0.518 | 0.33 | 0.908 | 4.504 | 0.399
333.05 | 3.043 | 0.148 | 0.852 | 5.243 | 0.623 | 0.275 | 0.756 | 0.495 | 1.355 | 5.182 | 0.275
333.05 | 0.103 | 0.139 | 0.861 | 1.072 | 0.217 | 0.027 | 0.066 | 0.037 | 0.084 | 1.071 | 0.206
333.05 | 0.248 | 0.169 | 0.831 | 2.326 | 0.435 | 0.032 | 0.081 | 0.048 | 0.116 | 2.32 | 0.408
333.05 | 0.527 | 0.227 | 0.773 | 3.877 | 0.551 | 0.044 | 0.116 | 0.072 | 0.19 | 3.862 | 0.498
333.05 | 1.014 | 0.294 | 0.706 | 5.14 | 0.297 | 0.065 | 0.174 | 0.112 | 0.297 | 5.101 | 0.203
333.05 | 1.999 | 0.375 | 0.625 | 6.055 | 0.324 | 0.108 | 0.294 | 0.184 | 0.501 | 5.954 | 0.157
333.01 | 2.986 | 0.413 | 0.587 | 6.518 | 0.601 | 0.154 | 0.421 | 0.255 | 0.695 | 6.35 | 0.361
333.01 | 0.108 | 0.396 | 0.604 | 2.319 | 0.168 | 0.028 | 0.057 | 0.039 | 0.063 | 2.313 | 0.159
333.05 | 0.247 | 0.476 | 0.524 | 3.961 | 0.244 | 0.029 | 0.061 | 0.044 | 0.072 | 3.946 | 0.227
333.01 | 0.506 | 0.562 | 0.438 | 5.255 | 0.227 | 0.033 | 0.072 | 0.053 | 0.099 | 5.218 | 0.198
333.05 | 1.014 | 0.637 | 0.363 | 6.15 | 0.198 | 0.04 | 0.096 | 0.065 | 0.146 | 6.064 | 0.149
332.97 | 2.011 | 0.689 | 0.311 | 6.742 | 0.229 | 0.059 | 0.154 | 0.099 | 0.25 | 6.554 | 0.144
333.05 | 2.998 | 0.708 | 0.292 | 7.047 | 0.229 | 0.083 | 0.221 | 0.13 | 0.341 | 6.75 | 0.106
352.95 | 0.121 | 0.07 | 0.93 | 0.412 | 0.267 | 0.028 | 0.082 | 0.042 | 0.12 | 0.411 | 0.253
352.99 | 0.5 | 0.08 | 0.92 | 1.501 | 0.699 | 0.055 | 0.154 | 0.09 | 0.251 | 1.496 | 0.642
352.95 | 1.989 | 0.123 | 0.877 | 3.966 | 0.442 | 0.172 | 0.474 | 0.315 | 0.859 | 3.936 | 0.225
353.01 | 0.115 | 0.203 | 0.797 | 0.947 | 0.205 | 0.026 | 0.064 | 0.039 | 0.088 | 0.944 | 0.194
352.95 | 0.498 | 0.253 | 0.747 | 3.083 | 0.418 | 0.04 | 0.103 | 0.064 | 0.166 | 3.067 | 0.372
352.95 | 1.98 | 0.374 | 0.626 | 5.585 | 0.201 | 0.1 | 0.271 | 0.171 | 0.458 | 5.492 | 0.046
353.05 | 0.109 | 0.48 | 0.52 | 1.778 | 0.153 | 0.027 | 0.054 | 0.039 | 0.063 | 1.772 | 0.146
352.95 | 0.494 | 0.577 | 0.423 | 4.449 | 0.195 | 0.031 | 0.067 | 0.048 | 0.09 | 4.414 | 0.169
352.95 | 1.999 | 0.682 | 0.318 | 6.32 | 0.034 | 0.055 | 0.141 | 0.09 | 0.225 | 6.147 | -0.046